## granulometria
malla_tyler | abertura_um | pct_ret_alimento | pct_ret_underflow | pct_ret_overflow
+48 | 297 | 4.5 | 7.2 | 0.3
+65 | 210 | 7.8 | 12.1 | 0.9
+100 | 149 | 11.2 | 16.4 | 2.6
+150 | 105 | 13.5 | 17.8 | 6.4
+200 | 74 | 14.8 | 16.2 | 12.5
+270 | 53 | 12.6 | 11.3 | 14.7
+325 | 44 | 9.8 | 7.4 | 13.6
+400 | 37 | 8.3 | 5.1 | 13.4
-400 | 20 | 17.5 | 6.5 | 35.6

## operacion
parametro | valor
flujo_alimento_tms_h | 250
flujo_underflow_tms_h | 162.5
flujo_overflow_tms_h | 87.5
pct_solidos_alimento | 58
pct_solidos_underflow | 76
pct_solidos_overflow | 34
presion_alimentacion_psi | 12.5
diametro_ciclon_pulg | 20