## turnos
registro_id | fecha | turno | operador_id | tonelaje_tms | ley_cabeza_au_g_t | recuperacion_pct
1 | 2026-05-01 | Dia | 3 | 1185 | 4.78 | 89.7
2 | 2026-05-01 | Noche | 5 | 1101 | 5.13 | 87.5
3 | 2026-05-02 | Dia | 3 | 1221 | 3.74 | 88.8
4 | 2026-05-02 | Noche | 5 | 1087 | 3.86 | 94.2
5 | 2026-05-03 | Dia | 5 | 1057 | 3.38 | 89.7
6 | 2026-05-03 | Noche | 6 | 992 | 5.21 | 86.9
7 | 2026-05-04 | Dia | 2 | 1009 | 4.78 | 89.9
8 | 2026-05-04 | Noche | 3 | 1069 | 4.95 | 86.5
9 | 2026-05-05 | Dia | 1 | 1044 | 3.6 | 86.9
10 | 2026-05-05 | Noche | 2 | 1178 | 5.85 | 87.2
11 | 2026-05-06 | Dia | 2 | 1042 | 4.17 | 88.5
12 | 2026-05-06 | Noche | 3 | 867 | 4.72 | 91.6
13 | 2026-05-07 | Dia | 3 | 1056 | 5.2 | 90.8
14 | 2026-05-07 | Noche | 6 | 1108 | 3.91 | 90.7
15 | 2026-05-08 | Dia | 5 | 1096 | 4.22 | 87.1
16 | 2026-05-08 | Noche | 5 | 1287 | 4.73 | 88.3
17 | 2026-05-09 | Dia | 1 | 1095 | 6.6 | 90.1
18 | 2026-05-09 | Noche | 3 | 1229 | 4.81 | 88.1
19 | 2026-05-10 | Dia | 5 | 1148 | 5.72 | 88.9
20 | 2026-05-10 | Noche | 2 | 1146 | 5.44 | 90.5
21 | 2026-05-11 | Dia | 3 | 1075 | 4.86 | 88.7
22 | 2026-05-11 | Noche | 5 | 1145 | 3.91 | 90
23 | 2026-05-12 | Dia | 5 | 1081 | 5.34 | 93
24 | 2026-05-12 | Noche | 6 | 1165 | 3.55 | 89.1
25 | 2026-05-13 | Dia | 3 | 1129 | 5.72 | 92.1
26 | 2026-05-13 | Noche | 3 | 1065 | 4.74 | 90.7
27 | 2026-05-14 | Dia | 3 | 1239 | 2.74 | 86.3
28 | 2026-05-14 | Noche | 5 | 1188 | 4.36 | 87.1
29 | 2026-05-15 | Dia | 3 | 1110 | 5.06 | 87.7
30 | 2026-05-15 | Noche | 3 | 1163 | 4.43 | 87.6
31 | 2026-05-16 | Dia | 2 | 1142 | 5.1 | 89.3
32 | 2026-05-16 | Noche | 3 | 1072 | 4 | 90.9
33 | 2026-05-17 | Dia | 2 | 1156 | 3.69 | 92.3
34 | 2026-05-17 | Noche | 4 | 1094 | 4.55 | 90.2
35 | 2026-05-18 | Dia | 6 | 1065 | 4.62 | 88.5
36 | 2026-05-18 | Noche | 5 | 1004 | 4.36 | 84.9
37 | 2026-05-19 | Dia | 3 | 1118 | 5.46 | 89.7
38 | 2026-05-19 | Noche | 6 | 1201 | 4 | 89.6
39 | 2026-05-20 | Dia | 6 | 1087 | 4.82 | 89.9
40 | 2026-05-20 | Noche | 3 | 1377 | 4.65 | 94.1
41 | 2026-05-21 | Dia | 5 | 1230 | 3.51 | 92.2
42 | 2026-05-21 | Noche | 3 | 1267 | 3.68 | 91.2
43 | 2026-05-22 | Dia | 6 | 1222 | 4.61 | 87.4
44 | 2026-05-22 | Noche | 3 | 1317 | 5.99 | 88.4
45 | 2026-05-23 | Dia | 2 | 1079 | 5.01 | 89.3
46 | 2026-05-23 | Noche | 1 | 920 | 3.39 | 87.8
47 | 2026-05-24 | Dia | 6 | 1110 | 2.5 | 90.6
48 | 2026-05-24 | Noche | 2 | 1200 | 5.11 | 90.3
49 | 2026-05-25 | Dia | 5 | 1164 | 4.53 | 87.1
50 | 2026-05-25 | Noche | 1 | 1175 | 5.4 | 92.1
51 | 2026-05-26 | Dia | 4 | 1269 | 3.98 | 89.7
52 | 2026-05-26 | Noche | 3 | 1184 | 4.85 | 85.7
53 | 2026-05-27 | Dia | 3 | 1222 | 5.19 | 89.4
54 | 2026-05-27 | Noche | 2 | 1065 | 4.29 | 90.1
55 | 2026-05-28 | Dia | 1 | 1051 | 4.3 | 91.6
56 | 2026-05-28 | Noche | 3 | 1295 | 4.62 | 88.8
57 | 2026-05-29 | Dia | 3 | 1159 | 4.98 | 91.3
58 | 2026-05-29 | Noche | 5 | 1094 | 4.59 | 89.9
59 | 2026-05-30 | Dia | 3 | 1094 | 5.28 | 86.6
60 | 2026-05-30 | Noche | 2 | 1092 | 4.28 | 86.4
61 | 2026-05-31 | Dia | 2 | 1086 | 3.67 | 92
62 | 2026-05-31 | Noche | 4 | 1035 | 5.98 | 92.1
63 | 2026-06-01 | Dia | 3 | 1015 | 4.18 | 90.2
64 | 2026-06-01 | Noche | 6 | 1132 | 4.2 | 92.8
65 | 2026-06-02 | Dia | 3 | 1097 | 4.55 | 91.8
66 | 2026-06-02 | Noche | 4 | 1250 | 4.65 | 91
67 | 2026-06-03 | Dia | 1 | 1176 | 4.33 | 87.5
68 | 2026-06-03 | Noche | 2 | 1174 | 4.59 | 93.3
69 | 2026-06-04 | Dia | 6 | 1083 | 4.57 | 90.7
70 | 2026-06-04 | Noche | 3 | 1139 | 4.72 | 88.7
71 | 2026-06-05 | Dia | 3 | 1182 | 2.95 | 88
72 | 2026-06-05 | Noche | 4 | 1214 | 5.92 | 90.1
73 | 2026-06-06 | Dia | 1 | 1142 | 4.5 | 85.8
74 | 2026-06-06 | Noche | 4 | 1247 | 5.01 | 91
75 | 2026-06-07 | Dia | 3 | 1151 | 3.64 | 87.4
76 | 2026-06-07 | Noche | 1 | 1221 | 4.27 | 90.3
77 | 2026-06-08 | Dia | 3 | 1106 | 4.13 | 88.4
78 | 2026-06-08 | Noche | 3 | 987 | 5.63 | 88.9
79 | 2026-06-09 | Dia | 2 | 1174 | 4.19 | 87.8
80 | 2026-06-09 | Noche | 4 | 1215 | 5.13 | 89.1
81 | 2026-06-10 | Dia | 5 | 1202 | 4.14 | 93.7
82 | 2026-06-10 | Noche | 2 | 1188 | 4.28 | 92.5
83 | 2026-06-11 | Dia | 6 | 1119 | 4.43 | 90.3
84 | 2026-06-11 | Noche | 4 | 1077 | 5.5 | 89.4
85 | 2026-06-12 | Dia | 5 | 1200 | 3.28 | 91.4
86 | 2026-06-12 | Noche | 1 | 1188 | 3.68 | 92
87 | 2026-06-13 | Dia | 5 | 1100 | 3.24 | 87.7
88 | 2026-06-13 | Noche | 3 | 1250 | 3.84 | 89.3
89 | 2026-06-14 | Dia | 5 | 1071 | 4.03 | 85.5
90 | 2026-06-14 | Noche | 5 | 1097 | 3.47 | 92
91 | 2026-06-15 | Dia | 2 | 1297 | 4.09 | 94
92 | 2026-06-15 | Noche | 2 | 1228 | 3.19 | 89.7
93 | 2026-06-16 | Dia | 1 | 1118 | 3.89 | 84.8
94 | 2026-06-16 | Noche | 4 | 1176 | 5.44 | 90.8
95 | 2026-06-17 | Dia | 5 | 1164 | 4.88 | 87.5
96 | 2026-06-17 | Noche | 3 | 903 | 4.73 | 88
97 | 2026-06-18 | Dia | 1 | 1068 | 3.9 | 90.9
98 | 2026-06-18 | Noche | 2 | 1145 | 3.52 | 90.1
99 | 2026-06-19 | Dia | 3 | 1118 | 3.8 | 88.4
100 | 2026-06-19 | Noche | 6 | 1172 | 4.57 | 88.1
101 | 2026-06-20 | Dia | 1 | 1252 | 5.21 | 89.8
102 | 2026-06-20 | Noche | 3 | 1121 | 5.23 | 88.6
103 | 2026-06-21 | Dia | 4 | 1055 | 5.04 | 87.1
104 | 2026-06-21 | Noche | 2 | 1179 | 4.08 | 88.8
105 | 2026-06-22 | Dia | 6 | 1121 | 4.62 | 90.2
106 | 2026-06-22 | Noche | 6 | 1136 | 4.38 | 89.1
107 | 2026-06-23 | Dia | 3 | 1124 | 4.46 | 86.4
108 | 2026-06-23 | Noche | 5 | 1352 | 6.03 | 91.7
109 | 2026-06-24 | Dia | 5 | 948 | 3.37 | 83.5
110 | 2026-06-24 | Noche | 5 | 1115 | 4.44 | 88.5
111 | 2026-06-25 | Dia | 2 | 1150 | 5.45 | 88.1
112 | 2026-06-25 | Noche | 1 | 1080 | 3.57 | 89.8
113 | 2026-06-26 | Dia | 3 | 1231 | 4.15 | 90.7
114 | 2026-06-26 | Noche | 1 | 1223 | 4.23 | 92
115 | 2026-06-27 | Dia | 2 | 1146 | 4.44 | 87.9
116 | 2026-06-27 | Noche | 4 | 1126 | 3.48 | 90.8
117 | 2026-06-28 | Dia | 4 | 1140 | 5.02 | 89.9
118 | 2026-06-28 | Noche | 2 | 1141 | 5.07 | 85.7
119 | 2026-06-29 | Dia | 1 | 1143 | 4.96 | 93.7
120 | 2026-06-29 | Noche | 2 | 1133 | 3.99 | 86.3

## operadores
operador_id | nombre | guardia
1 | R. Quispe | A
2 | M. Huaman | A
3 | J. Mamani | B
4 | L. Condori | B
5 | A. Ccopa | C
6 | S. Apaza | C

## paradas
parada_id | fecha | equipo | horas_parada | motivo
1 | 2026-06-21 | Molino SAG | 1.5 | Falla mecanica
2 | 2026-05-10 | Celda Ro-3 | 1.7 | Falla mecanica
3 | 2026-06-19 | Celda Ro-3 | 3.1 | Falla electrica
4 | 2026-05-18 | Bomba 4x3 | 5.3 | Falla electrica
5 | 2026-06-04 | Bomba 4x3 | 3.3 | Falla mecanica
6 | 2026-05-31 | Celda Ro-3 | 0.8 | Falla mecanica
7 | 2026-06-11 | Chancadora | 0.7 | Mantenimiento programado
8 | 2026-06-20 | Molino SAG | 1.8 | Falla mecanica
9 | 2026-05-21 | Celda Ro-3 | 5.1 | Atoro
10 | 2026-05-11 | Chancadora | 3.9 | Atoro
11 | 2026-05-26 | Celda Ro-3 | 3.6 | Falla mecanica
12 | 2026-06-06 | Bomba 4x3 | 2.3 | Atoro
13 | 2026-06-15 | Celda Ro-3 | 5.6 | Falla electrica
14 | 2026-06-15 | Celda Ro-3 | 2.3 | Mantenimiento programado
15 | 2026-05-21 | Molino SAG | 5.1 | Atoro
16 | 2026-06-26 | Bomba 4x3 | 5.4 | Falla mecanica
17 | 2026-05-05 | Celda Ro-3 | 3.2 | Falla electrica
18 | 2026-05-08 | Molino SAG | 5.4 | Falla electrica
19 | 2026-05-02 | Chancadora | 2 | Falla mecanica
20 | 2026-06-25 | Bomba 4x3 | 4.1 | Falla electrica
21 | 2026-05-11 | Faja 2 | 1 | Falla electrica
22 | 2026-06-06 | Celda Ro-3 | 3.1 | Falla mecanica
23 | 2026-06-18 | Faja 2 | 1.7 | Falla mecanica
24 | 2026-06-16 | Molino SAG | 0.8 | Falla electrica
25 | 2026-06-26 | Chancadora | 0.5 | Mantenimiento programado