## cinetica_botella
tiempo_h | ext_au_oxido_pct | ext_au_transicional_pct | ext_au_sulfuro_pct
0 | 0 | 0 | 0
2 | 25.6 | 13.1 | 3.2
4 | 43.8 | 23.8 | 6.5
8 | 66.6 | 40.1 | 13.7
12 | 79.1 | 51 | 18.2
24 | 90.4 | 69 | 29.5
36 | 92.7 | 75.4 | 35.2
48 | 93.8 | 76.2 | 38.1
72 | 92.7 | 77.6 | 39.3

## consumo_reactivos
muestra | ley_cabeza_au_g_t | consumo_nacn_kg_t | consumo_cal_kg_t
Oxido | 1.85 | 0.45 | 1.2
Transicional | 2.4 | 0.82 | 1.8
Sulfuro | 3.1 | 1.95 | 3.4