## muestreos_circuito
muestreo_id | alimentacion_tms_h | ley_alim_au_g_t | ley_conc_rougher_g_t | ley_relave_rougher_g_t | ley_conc_scavenger_g_t | ley_relave_final_g_t | ley_conc_final_cleaner_g_t | ley_relave_cleaner_g_t
M-01 | 92.1 | 4.64 | 46.5 | 1.07 | 22.8 | 0.296 | 92.3 | 7
M-02 | 100.2 | 4.23 | 43.3 | 0.82 | 18.7 | 0.312 | 80.3 | 7.65
M-03 | 103.9 | 4.98 | 51.4 | 1.1 | 19.3 | 0.359 | 94.9 | 9.11
M-04 | 105.8 | 4.99 | 46.7 | 0.94 | 22.1 | 0.306 | 95 | 7.4
M-05 | 102.9 | 4.19 | 38.8 | 0.82 | 16.7 | 0.276 | 75.1 | 5.88
M-06 | 94.3 | 4.89 | 53.8 | 0.92 | 24.3 | 0.317 | 87.2 | 7.67
M-07 | 97.1 | 5.09 | 55.9 | 1 | 20.9 | 0.345 | 86.4 | 9.16
M-08 | 99.6 | 4.95 | 54.4 | 1.09 | 22.4 | 0.305 | 92 | 9.01
M-09 | 95.7 | 5.05 | 45.8 | 1.19 | 17.9 | 0.303 | 86.7 | 7.42
M-10 | 95.8 | 4.24 | 42.3 | 0.81 | 17.4 | 0.31 | 72.2 | 7.57
M-11 | 99.9 | 4.93 | 47.3 | 1.05 | 23.7 | 0.362 | 90.5 | 7.19
M-12 | 94.6 | 4.68 | 53 | 1.04 | 20.7 | 0.336 | 82.5 | 7.46