## pruebas_metalurgicas
muestra | zona | ley_au_g_t | pct_au_encapsulado_sulfuros | pct_au_granos_menor_20um | p80_remolienda_um | rec_cianuracion_directa_pct | rec_con_remolienda_pct | rec_preoxidacion_pox_pct
QRM-001 | Manto Inti | 9.86 | 77.9 | 60.5 | 18 | 34.9 | 43.6 | 91.2
QRM-002 | Veta Killa | 7.22 | 27.1 | 85.4 | 43 | 72.4 | 75.1 | 95.2
QRM-003 | Veta Chaska | 7.6 | 24.7 | 38.9 | 27 | 77.5 | 85.9 | 95.7
QRM-004 | Manto Inti | 11.67 | 41.6 | 84.5 | 39 | 62.8 | 68.7 | 93.5
QRM-005 | Manto Inti | 11.65 | 54 | 36 | 44 | 52.9 | 60.8 | 93.8
QRM-006 | Veta Killa | 10.63 | 73.8 | 39.5 | 17 | 41.1 | 52.7 | 93.5
QRM-007 | Manto Inti | 4.28 | 76.8 | 63.1 | 35 | 29 | 40.4 | 93.4
QRM-008 | Veta Chaska | 8.15 | 19.4 | 34.2 | 41 | 76.3 | 78 | 97.4
QRM-009 | Veta Killa | 10.84 | 23.7 | 33.3 | 34 | 73.6 | 75.6 | 96.8
QRM-010 | Veta Chaska | 6.06 | 64.8 | 30 | 28 | 43.5 | 56.2 | 92.1
QRM-011 | Manto Inti | 3.46 | 32 | 57.1 | 28 | 69.4 | 74.3 | 96.9
QRM-012 | Manto Inti | 10.2 | 70.7 | 78 | 16 | 36.1 | 40.5 | 92.3
QRM-013 | Manto Inti | 7.08 | 56.8 | 32.2 | 31 | 48.2 | 58.5 | 94.9
QRM-014 | Veta Killa | 7.86 | 22 | 70.4 | 45 | 75.7 | 76.3 | 95.5
QRM-015 | Veta Chaska | 11.83 | 67.4 | 81 | 44 | 48.5 | 50.9 | 92.6
QRM-016 | Veta Chaska | 8.27 | 26.1 | 40.4 | 16 | 79.1 | 82 | 93
QRM-017 | Veta Killa | 6.54 | 41.7 | 39.1 | 36 | 61.5 | 73.6 | 94.2
QRM-018 | Manto Inti | 6.01 | 49.8 | 83.4 | 24 | 55.3 | 58.3 | 92.1
QRM-019 | Veta Chaska | 6.47 | 46.5 | 81 | 42 | 55.8 | 60.2 | 95.3
QRM-020 | Manto Inti | 3.62 | 58.2 | 63.4 | 16 | 44.8 | 50.2 | 95.4
QRM-021 | Veta Chaska | 10.05 | 56.1 | 80.8 | 43 | 50.9 | 53.8 | 92.7
QRM-022 | Veta Killa | 10.46 | 77.5 | 35.8 | 40 | 32.1 | 45.6 | 93
QRM-023 | Veta Chaska | 5.2 | 78 | 54.5 | 19 | 34 | 39.3 | 91.7
QRM-024 | Veta Killa | 5.39 | 47.5 | 75.7 | 17 | 53.9 | 54.6 | 93.4
QRM-025 | Veta Killa | 10.81 | 21 | 46 | 40 | 76.7 | 76.5 | 96.4
QRM-026 | Veta Chaska | 2.73 | 60.9 | 76.6 | 20 | 47.9 | 47.7 | 93.4
QRM-027 | Veta Killa | 7.44 | 76.5 | 61.3 | 31 | 36.2 | 42.7 | 94.8
QRM-028 | Manto Inti | 6.9 | 35.1 | 76.5 | 42 | 68.7 | 73.8 | 94.2
QRM-029 | Manto Inti | 9.06 | 44.1 | 58.8 | 32 | 57.3 | 62.7 | 95.5
QRM-030 | Veta Chaska | 4.05 | 41.8 | 52.8 | 27 | 64.6 | 73.1 | 94.5
QRM-031 | Manto Inti | 8.85 | 18.2 | 43.6 | 28 | 78.8 | 82.7 | 96.5
QRM-032 | Manto Inti | 6.08 | 57.4 | 42.9 | 17 | 51.8 | 63.2 | 93.1
QRM-033 | Manto Inti | 8.38 | 37.3 | 76.6 | 44 | 65.9 | 66.7 | 94.6
QRM-034 | Veta Killa | 2.88 | 64.6 | 37.4 | 24 | 41.2 | 54.4 | 93.1
QRM-035 | Manto Inti | 6.89 | 67.4 | 35.3 | 21 | 41.6 | 56.2 | 92.1
QRM-036 | Veta Killa | 7.46 | 66.7 | 40.9 | 24 | 43.9 | 54.5 | 94
QRM-037 | Veta Chaska | 4.54 | 41.2 | 40.9 | 44 | 64.4 | 72.8 | 95.2
QRM-038 | Veta Chaska | 3.83 | 35.3 | 81 | 18 | 67.1 | 70.3 | 95.4
QRM-039 | Manto Inti | 4.29 | 62.2 | 54.7 | 41 | 50.3 | 57.7 | 95.2
QRM-040 | Veta Chaska | 5.77 | 65.5 | 91.4 | 36 | 46.4 | 45.9 | 95